## initial angle
agar conc | sample no. | slope |  |  |  |  | mean & std
0.6 | 1 | 0.2160347 | 0.1831589 | 0.1642951 | 0.1936367 | 0.2168736 | 0.1947998
|  | 0.185 | 0.149 | 0.114 | 0.128 | 0.177 | 0.02239182
|  | 40.6 | -27.6 | 18.9 | -25.1 | 39
| 2 | 0.2634951 | 0.2564135 | 0.1548318 | 0.1422754 | 0.1947477 | 0.2023527
|  | 0.129 | 0.119 | 0.148 | 0.148 | 0.109 | 0.05609435
|  | 34.8 | -31.2 | 23.1 | -21.2 | 21.5
| 3 | 0.2209696 | 0.2074556 | 0.1989459 | 0.1377583 | 0.2679436 | 0.2066146
|  | 0.138 | 0.124 | 0.124 | 0.22 | 0.11 | 0.04681885
|  | 31 | -26.1 | 25 | -30.5 | 30.2
0.2012557
0.005983302
0.8 | 1 | 0.2055461 | 0.2306605 | 0.2504134 | 0.3406277 | 0.2382448 | 0.2530985
|  | 0.106 | 0.0907 | 0.147 | 0.0979 | 0.147 | 0.05160888
|  | 22.1 | -21.3 | 37.6 | 34.7 | 35.7
| 2 | 0.1828798 | 0.2187504 | 0.1456675 | 0.2744347 | 0.1846375 | 0.201274
|  | 0.279 | 0.26 | 0.167 | 0.13 | 0.204 | 0.04838679
|  | 51.6 | 57.8 | -24.5 | -36.6 | 38.1
| 3 | 0.2832032 | 0.2651202 | 0.2030452 | 0.3012323 | 0.1793311 | 0.2463864
|  | 0.156 | 0.172 | 0.187 | 0.131 | 0.219 | 0.05265308
|  | 45.4 | -46.7 | 38.5 | -40.7 | 39.7
0.2335863
0.02818381
1 | 1 | 0.5148721 | 0.5358161 | 0.3228859 | 0.3630285 | 0.4590216 | 0.4391248
|  | 29.5 | 30.7 | -18.5 | 20.8 | -26.3 | 0.09325352
| 2 | 0.4363323 | 0.5916666 | 0.4852015 | 0.424115 | 0.4694936 | 0.4813618
|  | 25 | -33.9 | 27.8 | 24.3 | -26.9 | 0.06638449
| 3 | 0.4729842 | 0.4886922 | 0.6265732 | 0.5497787 | 0.408407 | 0.5092871
|  | 27.1 | -28 | 35.9 | -31.5 | -23.4 | 0.0826354
0.4765912
0.03532356
1.5 | 1 | 0.5183628 | 0.6143559 | 0.5026548 | 0.4555309 | 0.4904375 | 0.5162684
|  | 29.7 | -35.2 | 28.8 | -26.1 | 28.1 | 0.05951291
| 2 | 0.4660029 | 0.588176 | 0.5986479 | 0.4939282 | 0.5707227 | 0.5434955
|  | 26.7 | -33.7 | 34.3 | -28.3 | 32.7 | 0.05966882
| 3 | 0.5759587 | 0.4764749 | 0.6318092 | 0.3455752 | 0.6108652 | 0.5281366
|  | 33 | -27.3 | 36.2 | -19.8 | 35 | 0.1181911
0.5293002
0.01365081

## steady state angle
agar conc | sample no. | slope | [6 empty] | mean | std
0.6 | 1 | 0.4963504 | 0.4567164 | 0.6313333 | 0.5769784 | 0.387069 | 0.3427136 | 0.4818602
| 2 | 0.5143464 | 0.3286624 | 0.3539474 | 0.3514085 | 0.4862745 | 0.3404255 | 0.3958441
| 3 | 0.2705202 | 0.3152542 | 0.3171975 | 0.351938 | 0.3472222 | 0.3610294 | 0.3271936
[9 empty] | 0.4016326 | 0.0774956
0.8 | 1 | 0.4315315 | 0.4438596 | 0.4622951 | 0.4068493 | 0.538715 | 0.4581818 | 0.4569054
| 2 | 0.378125 | 0.4214953 | 0.4777778 | 0.5889003 | 0.5063063 | 0.587234 | 0.4933065
| 3 | 0.4607407 | 0.4529412 | 0.4 | 0.6033994 | 0.7141104 | 0.491 | 0.5203653
[9 empty] | 0.4901924 | 0.03184435
1 | 1 | 1.894523 | 1.980392 | 1.788991 | 1.573948 | 1.362671 | 1.210027 | 1.635092
| 2 | 0.78478 | 0.7843943 | 1.481013 | 1.990521 | 1.197917 | 1.335069 | 1.262282
| 3 | 1.357542 | 1.093911 | 0.8019608 | 0.6136 | 1.699764 | 1.021792 | 1.098095
[9 empty] | 1.331823 | 0.2751698
1.5 | 1 | 2.541667 | 2.929412 | 4 | 2.285223 | 1.725067 | 1.222222 | 2.450599
| 2 | 2.154195 | 0.9 | 1.352518 | 1.871795 | 1.855204 | 1.726845 | 1.643426
| 3 | 1.126126 | 1.367534 | 1.40527 | 1.388175 | 1.515213 | 1.876494 | 1.446469
[9 empty] | 1.846831 | 0.5320709